## ref1
I1 (A) | Power(mW) | Wavelength (nm) | Voltage
0
0.2
0.4
0.6 | 0.008 | 909.606
0.7 | 0.062 | 909.41
0.75 | 0.415 | 909.159
0.8 | 0.79 | 908.416
1 | 2.08 | 909.406
1.2 | 3.35 | 909.406
1.4 | 3.7 | 909.654
1.6 | 5.02 | 909.91
1.8 | 6.05 | 910.03
2 | 7.38 | 910.149
2.4 | 10.05 | 910.64
2.8 | 12.72 | 910.891
3 | 14.04 | 911.113
3.2 | 15.35 | 911.386
3.4 | 16.7 | 911.633
3.6 | 18.12 | 911.63
3.8 | 19.15 | 911.88
4 | 20.18 | 911.88
4.2 | 21.38 | 912.375
4.4 | 22.66 | 912.623
4.6 | 23.96 | 912.623
4.8 | 24.96 | 912.87
5 | 26.05 | 913.132
5.2 | 27.12 | 913.612
5.4 | 28.355 | 914.213
5.6

## ref2
I1 (A) | Power(mW) | Wavelength (nm) | Voltage
0
0.2
0.4
0.6 | 0.008 | 909.606
0.7 | 0.062 | 909.41
0.75 | 0.415 | 909.159
0.8 | 0.79 | 908.416
1 | 2.08 | 909.406
1.2 | 3.35 | 909.406
1.4 | 3.7 | 909.654
1.6 | 5.02 | 909.91
1.8 | 6.05 | 910.03
2 | 7.38 | 910.149
2.4 | 10.05 | 910.64
2.8 | 12.72 | 910.891
3 | 14.04 | 911.113
3.2 | 15.35 | 911.386
3.4 | 16.7 | 911.633
3.6 | 18.12 | 911.63
3.8 | 19.15 | 911.88
4 | 20.18 | 911.88
4.2 | 21.38 | 912.375
4.4 | 22.66 | 912.375
4.6 | 23.96 | 912.623
4.8 | 24.96 | 912.623
5 | 26.05 | 912.623
5.2 | 27.12 | 912.87
5.4 | 28.85 | 912.87
5.6 | 30.22 | 913.117
5.8 | 31.49 | 913.612
6 | 32.5 | 913.806
6.2 | 33.87 | 914.113
6.3 | 34.47 | 914.354
6.4 | 35.08 | 914.354
6.5 | 35.45 | 916.35
6.6

## ref3
I1 (A) | Power(mW) | Wavelength (nm) | Voltage
0
0.2
0.4
0.6 | 0.008 | 909.606
0.7 | 0.31 | 909.41
0.75 | 0.575 | 909.159
0.8 | 0.844 | 908.936
1 | 1.893 | 909.901
1.4 | 3.906 | 910.34
1.6 | 4.989 | 910.644
2 | 7.011 | 910.644
2.4 | 9.039
2.8
3.2
3.6
4
4.4
4.8
5.2
5.6
6
6.4
6.8
7.2
5.6
5.8
6
6.2
6.3
6.4
6.5
6.6